## 2 (hidden)
See | ab 72 | 900
| Fooled ya | didn't I?
Inches
Millimeters
[14 empty] | sample # | Packing time in seconds | shot wt. parts only | sample # | Packing time in seconds | shot wt. parts only | sample # | Packing time in seconds | shot wt. parts only
[7 empty] | #REF! | [6 empty] | 1 | #REF! | #REF! | 12 | #REF! | #REF! | 23 | #REF! | #REF!
[7 empty] | #REF! | [6 empty] | 2 | #REF! | #REF! | 13 | #REF! | #REF! | 24 | #REF! | #REF!
[7 empty] | #REF! | [6 empty] | 3 | #REF! | #REF! | 14 | #REF! | #REF! | 25 | #REF! | #REF!
[7 empty] | #REF! | [6 empty] | 4 | #REF! | #REF! | 15 | #REF! | #REF! | 26 | #REF! | #REF!
[7 empty] | #REF! | [6 empty] | 5 | #REF! | #REF! | 16 | #REF! | #REF! | 27 | #REF! | #REF!
|  |  | Sample Number | Machine set velocity (distance /sec) | Fill time (sec) to packing change-over | Hydraulic Pressure at Change-over | Optimum Setting |  |  |  |  | #REF! |  | 6 | #REF! | #REF! | 17 | #REF! | #REF! | 28 | #REF! | #REF!
|  |  | 1 | #REF! | #REF! | #REF! | #REF! | #REF! | 1 | #REF! | #REF! | #REF! | . | 7 | #REF! | #REF! | 18 | #REF! | #REF! | 29 | #REF! | #REF!
|  |  | 2 | #REF! | #REF! | #REF! | #REF! | #REF! | 2 | #REF! | #REF! | #REF! | . | 8 | #REF! | #REF! | 19 | #REF! | #REF! | 30 | #REF! | #REF!
|  |  | 3 | #REF! | #REF! | #REF! | #REF! | #REF! | 3 | #REF! | #REF! | #REF! | . | 9 | #REF! | #REF! | 20 | #REF! | #REF! | 31 | #REF! | #REF!
|  |  | 4 | #REF! | #REF! | #REF! | #REF! | #REF! | 4 | #REF! | #REF! | #REF! | . | 10 | #REF! | #REF! | 21 | #REF! | #REF! | 32 | #REF! | #REF!
|  |  | 5 | #REF! | #REF! | #REF! | #REF! | #REF! | 5 | #REF! | #REF! | #REF! | . | 11 | #REF! | #REF! | 22 | #REF! | #REF!
|  |  | 6 | #REF! | #REF! | #REF! | #REF! | #REF! | 6 | #REF! | #REF! | #REF! | .
|  |  | 7 | #REF! | #REF! | #REF! | #REF! | #REF! | 7 | #REF! | #REF! | #REF! | . |  | 1 | #REF! | #REF!
|  |  | 8 | #REF! | #REF! | #REF! | #REF! | #REF! | 8 | #REF! | #REF! | #REF! | . |  | 2 | #REF! | #REF!
|  |  | 9 | #REF! | #REF! | #REF! | #REF! | #REF! | 9 | #REF! | #REF! | #REF! | . |  | 3 | #REF! | #REF!
|  |  | 10 | #REF! | #REF! | #REF! | #REF! | #REF! | 10 | #REF! | #REF! | #REF! | . |  | 4 | #REF! | #REF!
|  |  | 11 | #REF! | #REF! | #REF! | #REF! | #REF! | 11 | #REF! | #REF! | #REF! | . |  | 5 | #REF! | #REF!
|  |  | 12 | #REF! | #REF! | #REF! | #REF! | #REF! | 12 | #REF! | #REF! | #REF! | . |  | 6 | #REF! | #REF!
|  |  | 13 | #REF! | #REF! | #REF! | #REF! | #REF! | 13 | #REF! | #REF! | #REF! | . |  | 7 | #REF! | #REF!
|  |  | 14 | #REF! | #REF! | #REF! | #REF! | #REF! | 14 | #REF! | #REF! | #REF! | . |  | 8 | #REF! | #REF!
|  |  | 15 | #REF! | #REF! | #REF! | #REF! | #REF! | 15 | #REF! | #REF! | #REF! | . |  | 9 | #REF! | #REF!
[15 empty] | 10 | #REF! | #REF!
[15 empty] | 11 | #REF! | #REF!
[15 empty] | 12 | #REF! | #REF!
[15 empty] | 13 | 24 | #REF!
[15 empty] | 14 | 25 | #REF!
[15 empty] | 15 | 26 | #REF!
[15 empty] | 16 | 27 | #REF!
[15 empty] | 17 | 28 | #REF!
[15 empty] | 18 | 29 | #REF!
[15 empty] | 19 | 30 | #REF!
[15 empty] | 20 | 31 | #REF!
[15 empty] | 21 | 32 | #REF!
[15 empty] | 22 | 0 | 0
[15 empty] | 23 | #REF! | #REF!
[15 empty] | 24 | #REF! | #REF!
[15 empty] | 25 | #REF! | #REF!
[15 empty] | 26 | #REF! | #REF!
[15 empty] | 27 | #REF! | #REF!
[15 empty] | 28 | #REF! | #REF!
[15 empty] | 29 | #REF! | #REF!
[15 empty] | 30 | #REF! | #REF!
[15 empty] | 31 | #REF! | #REF!
[15 empty] | 32 | #REF! | #REF!

## Mold_DOE
Runs | moldTemp | coolTime | holdPress | Length | Temp*Time | Time*Press | Temp*Press
1 | 38 | 28 | 650 | 40.85 | 2 | 2 | 2
2 | 38 | 28 | 400 | 40.42 | 2 | 1 | 1
3 | 38 | 18 | 650 | 40.72 | 1 | 1 | 2
4 | 38 | 18 | 400 | 40.42 | 1 | 2 | 1
5 | 23 | 28 | 650 | 40.95 | 1 | 2 | 1
6 | 23 | 28 | 400 | 40.62 | 1 | 1 | 2
7 | 23 | 18 | 650 | 40.75 | 2 | 1 | 1
8 | 23 | 18 | 400 | 40.46 | 2 | 2 | 2

## Mold-ANOVA
| Factors / Inputs |  |  | Response / Output
Run | Mold temp | Cooling | Holding | Length | Source | df | SS | V | F | SS' | %PI | p Value
Order | (°C) | time (s) | press (Psi) | (mm) | Mold Temp | 1 | 0.0171125 | 0.0171125 | 5.368627 | 0.013925 | 4.840322 | 0.08140154
1 | 38 | 28 | 650 | 40.85 | Cooling Time | 1 | 0.0300125 | 0.0300125 | 9.415686 | 0.026825 | 9.324354 | 0.03734757
2 | 38 | 28 | 400 | 40.42 | Holding Press | 1 | 0.2278125 | 0.2278125 | 71.47059 | 0.224625 | 78.07951 | 0.001072592
3 | 38 | 18 | 650 | 40.72 | Error | 4 | 0.01275 | 0.0031875 | 1 | 0.0223125 | 7.755811
4 | 38 | 18 | 400 | 40.42 | Total | 7 | 0.2876875 |  |  |  | 100
5 | 23 | 28 | 650 | 40.95
6 | 23 | 28 | 400 | 40.62
7 | 23 | 18 | 650 | 40.75
8 | 23 | 18 | 400 | 40.46 | Total number Degree of Freedom:
|  |  | Ave | 40.64875 | fT = (total number of trials × number of repetition) – 1
|  |  | Nominal Length | 40.6 | f = number of levels – 1 = 1
|  |  | Total Variation SSTOT | 0.2876875 | C.F. = T** 2 / n
[5 empty] | fT | 7
|  |  | Total Variance SSTemp | 0.0171125 | fTemp | 1
|  |  | Total Variance SSTime | 0.0300125 | fTime | 1
|  |  | Total Variance SSPress | 0.2278125 | fPress | 1
|  |  | Total Variance SSError | 0.01275 | fError | 4
|  |  | Variance VTemp | 0.0171125 | fError = fTotal – fTemp – fTime – fPress
|  |  | Variance VTime | 0.0300125 | VTime = STime / fTime |  | (Variance or Mean Square)
|  |  | Variance VPress | 0.2278125
|  |  | Variance VError | 0.0031875
|  |  | Variance Ratio Ftemp | 5.368627 | FTemp = VTemp / VError
|  |  | Variance Ratio FTime | 9.415686
|  |  | Variance Ratio FPress | 71.47059
|  |  | Variance Ratio FError | 1
|  |  | Pure Sum of Squares SS'Temp | 0.013925 | SS' = SS - f * Ve
|  |  | Pure Sum of Squares SS'Time | 0.026825
|  |  | Pure Sum of Squares SS'Press | 0.224625
|  |  | Pure Sum of Squares SS'Error | 0.0223125 | SS'Error = SSError + (fTemp + fTime + fPress) * Ve
|  |  | % Influence PTemp | 4.840322 | PITemp = SS'Temp / SSTotal * 100
|  |  | % Influence PTime | 9.324354
|  |  | % Influence PPress | 78.07951
|  |  | % Influence PError | 7.755811

## Mold-Calc
| Experimental trial orders |  |  | Response
Runs | Mold temp | Cooling | Holding | Length | [8 empty] | aveLen | aveTCP
| (°C) | time (s) | press (Psi) | (mm) |  |  | Runs | moldTemp | coolTime | holdPress | Length |  |  | Interactive
1 | 38 | 28 | 650 | 40.85 |  |  | 8 | 23 | 18 | 400 | 40.46
2 | 38 | 28 | 400 | 40.42 |  |  | 6 | 23 | 28 | 400 | 40.62 |  |  | 40.54
3 | 38 | 18 | 650 | 40.72 |  |  | 7 | 23 | 18 | 650 | 40.75
4 | 38 | 18 | 400 | 40.42 |  |  | 5 | 23 | 28 | 650 | 40.95 |  | 40.695 | 40.85
5 | 23 | 28 | 650 | 40.95 |  |  | 4 | 38 | 18 | 400 | 40.42
6 | 23 | 28 | 400 | 40.62 |  |  | 2 | 38 | 28 | 400 | 40.42 |  |  | 40.42
7 | 23 | 18 | 650 | 40.75 |  |  | 3 | 38 | 18 | 650 | 40.72
8 | 23 | 18 | 400 | 40.46 |  |  | 1 | 38 | 28 | 650 | 40.85 |  | 40.6025 | 40.785
[10 empty] | ave Total | 40.64875
LENGTH: | Ave_23_°C | 40.695 | Ave_18_s | 40.5875 | Ave-400 Psi | 40.48 |  |  |  | Nominal L | 40.6
| Ave_38_°C | 40.6025 | Ave_28_s | 40.71 | Ave-650 Psi | 40.8175 |  |  | y - y1 = m(x - x1) |  | L-40.8175 = (0.3375/250)*(P-650)
|  | -0.0925 |  | 0.1225 |  | 0.3375 |  |  | L = m1*Press + c1 |  | L = 0.00135* Press + 39.94
Press = (L - 39.94) / 0.00135
[Temp_High at (Ave_Time_High - Ave_Time_Low) - Temp_Low at (Ave_Time_High - Ave_Time_Low)]/2 = | [5 empty] | 0.065 | 0.18 | -0.0575 |  |  | = | 488.8889
[Time_High at (Ave_Pres_High - Ave_Pres_Low) - Time_Low at (Ave_Pres_High - Ave_Pres_Low)]/2 = | [5 empty] | 0.38 | 0.295 | 0.0425 | L = m2*Time + c2 |  | L - 40.71 = (0.1225/10)*(Time-28)
[Temp_High at (Ave_Pres_High - Ave_Pres_Low) - Temp_Low at (Ave_Pres_High - Ave_Pres_Low)]/2 = | [5 empty] | 0.365 | 0.31 | 0.0275 |  |  | L = 0.01225 * Time+ 40.367
[6 empty] | 0.365 | 0.31 | 0.0275 |  |  | Time = (L - 40.367) / 0.01225
[11 empty] | = | 19.02041
LENGTH: | -0.045 | 40.695 | 0.0625 | 40.5875 | 0.17 | 40.48 |  |  | L = m3*Temp + c3 |  | L - 40.695 = (-0.0925/15)*(Temp-23)
vs. aveTOT | 0.0475 | 40.6025 | -0.06 | 40.71 | -0.1675 | 40.8175 |  |  |  |  | L = -0.00617 * Temp + 40.8368
|  | -0.0925 |  | 0.1225 |  | 0.3375 |  |  |  |  | Temp = (40.8368 - L) / 0.00616
[11 empty] | = | 38.37925
Runs | moldTemp | coolTime | holdPress | Length | Temp*Time | Time*Press | Temp*Press |  | ==> too small delta, maybe no relationship, no linear model
1 | 38 | 28 | 650 | 40.85 | 2 | 2 | 2
2 | 38 | 28 | 400 | 40.42 | 2 | 1 | 1
3 | 38 | 18 | 650 | 40.72 | 1 | 1 | 2 |  | 2 is High or (+) , + 1
4 | 38 | 18 | 400 | 40.42 | 1 | 2 | 1 |  | 1 is Low or (–) , –1
5 | 23 | 28 | 650 | 40.95 | 1 | 2 | 1
6 | 23 | 28 | 400 | 40.62 | 1 | 1 | 2 |  | (+) * (+) = (+) = +1 or 2 |  |  | (+) * (–) = (–) = –1 or 1
7 | 23 | 18 | 650 | 40.75 | 2 | 1 | 1 |  | (–) * (–) = (+) = +1 or 2 |  |  | (–) * (+) = (–) = –1 or 1
8 | 23 | 18 | 400 | 40.46 | 2 | 2 | 2
Runs | moldTemp | coolTime | holdPress | Length | Temp*Time | Time*Press | Temp*Press
1 | 2 | 2 | 2 | 40.85 | 2 | 2 | 2
2 | 2 | 2 | 1 | 40.42 | 2 | 1 | 1
3 | 2 | 1 | 2 | 40.72 | 1 | 1 | 2
4 | 2 | 1 | 1 | 40.42 | 1 | 2 | 1
5 | 1 | 2 | 2 | 40.95 | 1 | 2 | 1
6 | 1 | 2 | 1 | 40.62 | 1 | 1 | 2
7 | 1 | 1 | 2 | 40.75 | 2 | 1 | 1
8 | 1 | 1 | 1 | 40.46 | 2 | 2 | 2
Runs | moldTemp | coolTime | holdPress
1 | 1 | 1 | 1
2 | 1 | 2 | 2
3 | 2 | 1 | 2
4 | 2 | 2 | 1